## train
功率 | 扫描速度 | 扫描间隙 | 层厚 | 能量密度 | 致密度 | 阻抗(MΩ cm-2) | Jcorr (μA cm-2)
180 | 500 | 90 | 30 | 133.3333 | 99.1 | 0.23 | 0.026
130 | 500 | 90 | 40 | 72.22222 | 77.4 | 0.094 | 0.166
120 | 400 | 90 | 30 | 111.1111 | 99.9 | 0.28 | 0.018
120 | 500 | 80 | 40 | 75 | 79.1 | 0.097 | 0.148
170 | 600 | 90 | 50 | 62.96296 | 72.6 | 0.083 | 0.255
160 | 600 | 90 | 50 | 59.25926 | 67 | 0.077 | 0.301
190 | 500 | 90 | 40 | 105.5556 | 99.8 | 0.28 | 0.017
190 | 500 | 80 | 40 | 118.75 | 99.6 | 0.27 | 0.021
150 | 600 | 80 | 40 | 78.125 | 81.3 | 0.13 | 0.141
180 | 400 | 90 | 40 | 125 | 99.5 | 0.26 | 0.025
150 | 400 | 90 | 30 | 138.8889 | 98.6 | 0.23 | 0.027
130 | 500 | 80 | 30 | 108.3333 | 99.9 | 0.26 | 0.016
140 | 500 | 80 | 40 | 87.5 | 88.1 | 0.19 | 0.068
120 | 600 | 90 | 50 | 44.44444 | 60.2 | 0.075 | 0.361
160 | 500 | 80 | 40 | 100 | 99.4 | 0.26 | 0.027
170 | 600 | 80 | 50 | 70.83333 | 76.3 | 0.094 | 0.168
140 | 400 | 90 | 50 | 77.77778 | 81 | 0.12 | 0.143
180 | 400 | 90 | 50 | 100 | 99.5 | 0.25 | 0.025
130 | 600 | 80 | 40 | 67.70833 | 73.9 | 0.087 | 0.186
150 | 600 | 90 | 40 | 69.44444 | 74.4 | 0.089 | 0.178
160 | 600 | 80 | 50 | 66.66667 | 73.7 | 0.086 | 0.184
150 | 500 | 80 | 30 | 125 | 99.5 | 0.26 | 0.024
130 | 400 | 90 | 40 | 90.27778 | 90.6 | 0.21 | 0.05
190 | 600 | 80 | 50 | 79.16667 | 81.4 | 0.14 | 0.14
150 | 600 | 80 | 50 | 62.5 | 72.4 | 0.082 | 0.278
170 | 400 | 80 | 50 | 106.25 | 99.9 | 0.27 | 0.017
170 | 500 | 90 | 50 | 75.55556 | 79.3 | 0.11 | 0.145
150 | 500 | 90 | 50 | 66.66667 | 73.6 | 0.085 | 0.198
130 | 600 | 80 | 30 | 90.27778 | 91.2 | 0.21 | 0.049
160 | 600 | 90 | 30 | 98.76543 | 99.3 | 0.25 | 0.033
190 | 400 | 90 | 30 | 175.9259 | 98.1 | 0.18 | 0.0289
130 | 600 | 90 | 30 | 80.24691 | 82.3 | 0.15 | 0.12
130 | 400 | 90 | 50 | 72.22222 | 77.2 | 0.096 | 0.159
190 | 400 | 80 | 50 | 118.75 | 99.8 | 0.26 | 0.022
190 | 500 | 80 | 50 | 95 | 96.6 | 0.25 | 0.036
190 | 500 | 80 | 30 | 158.3333 | 97.9 | 0.2 | 0.0293
120 | 600 | 90 | 30 | 74.07407 | 78.5 | 0.099 | 0.154
190 | 600 | 80 | 40 | 98.95833 | 99.3 | 0.24 | 0.029
180 | 400 | 80 | 30 | 187.5 | 98.2 | 0.17 | 0.03
170 | 600 | 80 | 40 | 88.54167 | 88.6 | 0.21 | 0.06
160 | 400 | 80 | 30 | 166.6667 | 97.8 | 0.19 | 0.0297
150 | 400 | 80 | 30 | 156.25 | 97.8 | 0.21 | 0.0289
120 | 400 | 90 | 40 | 83.33333 | 85.2 | 0.17 | 0.094
130 | 600 | 80 | 50 | 54.16667 | 64.3 | 0.078 | 0.353
180 | 500 | 90 | 40 | 100 | 99.5 | 0.26 | 0.025
170 | 600 | 80 | 30 | 118.0556 | 99.6 | 0.29 | 0.02
130 | 500 | 80 | 40 | 81.25 | 84 | 0.13 | 0.113
120 | 400 | 80 | 50 | 75 | 79 | 0.098 | 0.15
130 | 500 | 90 | 30 | 96.2963 | 97.2 | 0.25 | 0.035
160 | 600 | 90 | 40 | 74.07407 | 78.6 | 0.096 | 0.152
140 | 400 | 80 | 30 | 145.8333 | 98.1 | 0.21 | 0.029
150 | 600 | 90 | 50 | 55.55556 | 65.6 | 0.078 | 0.361
170 | 600 | 90 | 40 | 78.7037 | 81.3 | 0.13 | 0.143
120 | 400 | 80 | 40 | 93.75 | 93.8 | 0.22 | 0.049
150 | 400 | 90 | 40 | 104.1667 | 99.8 | 0.26 | 0.021
160 | 400 | 80 | 50 | 100 | 99.5 | 0.27 | 0.028
170 | 400 | 80 | 40 | 132.8125 | 99.2 | 0.24 | 0.026
190 | 500 | 90 | 30 | 140.7407 | 98.8 | 0.22 | 0.029
130 | 500 | 90 | 50 | 57.77778 | 66.3 | 0.078 | 0.342
140 | 500 | 90 | 50 | 62.22222 | 71.5 | 0.079 | 0.283
170 | 400 | 90 | 40 | 118.0556 | 99.8 | 0.27 | 0.019
120 | 400 | 80 | 30 | 125 | 99.5 | 0.25 | 0.023
140 | 600 | 90 | 50 | 51.85185 | 62.3 | 0.077 | 0.364
140 | 600 | 90 | 40 | 64.81481 | 72.7 | 0.081 | 0.246
180 | 600 | 80 | 50 | 75 | 79.3 | 0.1 | 0.146
150 | 500 | 80 | 40 | 93.75 | 94.2 | 0.24 | 0.045
140 | 400 | 90 | 30 | 129.6296 | 99.3 | 0.24 | 0.026
120 | 600 | 90 | 40 | 55.55556 | 65.4 | 0.079 | 0.345
160 | 400 | 90 | 40 | 111.1111 | 99.9 | 0.29 | 0.017
120 | 600 | 80 | 50 | 50 | 61.3 | 0.075 | 0.373
190 | 400 | 90 | 40 | 131.9444 | 99.3 | 0.25 | 0.025
120 | 600 | 80 | 30 | 83.33333 | 85.2 | 0.18 | 0.093
150 | 400 | 90 | 50 | 83.33333 | 84.9 | 0.16 | 0.112
180 | 500 | 80 | 40 | 112.5 | 99.7 | 0.29 | 0.017
180 | 500 | 90 | 50 | 80 | 81.6 | 0.13 | 0.121
140 | 500 | 80 | 30 | 116.6667 | 99.7 | 0.27 | 0.016
190 | 600 | 90 | 40 | 87.96296 | 88.3 | 0.2 | 0.065
170 | 400 | 80 | 30 | 177.0833 | 98.3 | 0.18 | 0.031
140 | 600 | 80 | 30 | 97.22222 | 98.8 | 0.25 | 0.031
170 | 400 | 90 | 30 | 157.4074 | 98.2 | 0.2 | 0.028
170 | 600 | 90 | 30 | 104.9383 | 99.8 | 0.28 | 0.019
140 | 500 | 90 | 40 | 77.77778 | 81.1 | 0.11 | 0.143
140 | 600 | 90 | 30 | 86.41975 | 87.5 | 0.18 | 0.085
150 | 600 | 80 | 30 | 104.1667 | 99.8 | 0.27 | 0.02
130 | 400 | 80 | 50 | 81.25 | 83.4 | 0.14 | 0.116
140 | 500 | 90 | 30 | 103.7037 | 99.6 | 0.27 | 0.023
130 | 400 | 80 | 30 | 135.4167 | 98.8 | 0.22 | 0.028
120 | 500 | 90 | 40 | 66.66667 | 73.6 | 0.086 | 0.214
170 | 500 | 80 | 50 | 85 | 86.2 | 0.19 | 0.078
170 | 500 | 90 | 40 | 94.44444 | 95.6 | 0.24 | 0.039
140 | 600 | 80 | 40 | 72.91667 | 77.6 | 0.096 | 0.158
180 | 400 | 90 | 30 | 166.6667 | 98.1 | 0.19 | 0.0295
140 | 400 | 80 | 50 | 87.5 | 88.1 | 0.19 | 0.073
120 | 500 | 90 | 30 | 88.88889 | 89.2 | 0.22 | 0.054
180 | 400 | 80 | 40 | 140.625 | 98.5 | 0.23 | 0.029
150 | 500 | 80 | 50 | 75 | 79.2 | 0.1 | 0.147
160 | 500 | 90 | 50 | 71.11111 | 76.5 | 0.098 | 0.165
190 | 600 | 90 | 30 | 117.284 | 99.7 | 0.28 | 0.018
180 | 500 | 80 | 30 | 150 | 98.1 | 0.22 | 0.028
130 | 600 | 90 | 50 | 48.14815 | 60.3 | 0.076 | 0.352
180 | 600 | 90 | 40 | 83.33333 | 85.1 | 0.17 | 0.098
170 | 500 | 80 | 30 | 141.6667 | 98.2 | 0.21 | 0.03
180 | 400 | 80 | 50 | 112.5 | 99.8 | 0.29 | 0.015
150 | 500 | 90 | 30 | 111.1111 | 99.8 | 0.29 | 0.017
160 | 400 | 80 | 40 | 125 | 99.5 | 0.25 | 0.022
130 | 400 | 80 | 40 | 101.5625 | 99.5 | 0.25 | 0.023
170 | 400 | 90 | 50 | 94.44444 | 94.5 | 0.25 | 0.042
190 | 600 | 80 | 30 | 131.9444 | 99.2 | 0.24 | 0.025
190 | 400 | 80 | 30 | 197.9167 | 98.1 | 0.18 | 0.03
120 | 400 | 90 | 50 | 66.66667 | 73.5 | 0.086 | 0.219
150 | 400 | 80 | 50 | 93.75 | 94.1 | 0.23 | 0.047
150 | 400 | 80 | 40 | 117.1875 | 99.8 | 0.28 | 0.017
120 | 600 | 80 | 40 | 62.5 | 72.4 | 0.082 | 0.279
190 | 400 | 90 | 50 | 105.5556 | 99.9 | 0.26 | 0.018
160 | 600 | 80 | 30 | 111.1111 | 99.9 | 0.3 | 0.015

## test
功率 | 扫描速度 | 扫描间隙 | 层厚 | 能量密度 | 致密度 | 阻抗(MΩ cm-2) | Jcorr (μA cm-2)
180 | 600 | 80 | 30 | 125 | 99.4 | 0.25 | 0.024
180 | 600 | 90 | 50 | 66.66667 | 73.5 | 0.083 | 0.247
120 | 500 | 80 | 30 | 100 | 99.4 | 0.26 | 0.029
140 | 400 | 80 | 40 | 109.375 | 99.8 | 0.27 | 0.017
190 | 500 | 90 | 50 | 84.44444 | 85.9 | 0.19 | 0.085
130 | 600 | 90 | 40 | 60.18519 | 71.3 | 0.078 | 0.292
160 | 400 | 90 | 30 | 148.1481 | 98.2 | 0.22 | 0.0289
160 | 500 | 90 | 40 | 88.88889 | 89.3 | 0.2 | 0.053
180 | 500 | 80 | 50 | 90 | 90.3 | 0.22 | 0.051
130 | 500 | 80 | 50 | 65 | 73.2 | 0.083 | 0.229
150 | 500 | 90 | 40 | 83.33333 | 85 | 0.15 | 0.101
140 | 400 | 90 | 40 | 97.22222 | 98.3 | 0.26 | 0.033
170 | 500 | 80 | 40 | 106.25 | 99.9 | 0.28 | 0.018
190 | 400 | 80 | 40 | 148.4375 | 98.3 | 0.21 | 0.029
180 | 600 | 90 | 30 | 111.1111 | 99.9 | 0.29 | 0.016
160 | 400 | 90 | 50 | 88.88889 | 89.2 | 0.21 | 0.059
190 | 600 | 90 | 50 | 70.37037 | 76.2 | 0.091 | 0.175
150 | 600 | 90 | 30 | 92.59259 | 92.3 | 0.22 | 0.048
160 | 500 | 80 | 30 | 133.3333 | 99.2 | 0.23 | 0.027
180 | 600 | 80 | 40 | 93.75 | 94.3 | 0.23 | 0.041
120 | 500 | 80 | 50 | 60 | 71.1 | 0.079 | 0.293
170 | 500 | 90 | 30 | 125.9259 | 99.4 | 0.25 | 0.024
160 | 500 | 90 | 30 | 118.5185 | 99.5 | 0.28 | 0.021
130 | 400 | 90 | 30 | 120.3704 | 99.7 | 0.25 | 0.023
160 | 600 | 80 | 40 | 83.33333 | 85.3 | 0.16 | 0.095
160 | 500 | 80 | 50 | 80 | 81.6 | 0.13 | 0.131
140 | 600 | 80 | 50 | 58.33333 | 66.3 | 0.076 | 0.312
120 | 500 | 90 | 50 | 53.33333 | 62.3 | 0.076 | 0.352
140 | 500 | 80 | 50 | 70 | 76.1 | 0.09 | 0.163