## train
功率 | 扫描速度 | 扫描间隙 | 层厚 | 致密度 | 阻抗(MΩ cm-2) | Jcorr (μA cm-2)
180 | 500 | 90 | 30 | 99.1 | 0.23 | 0.026
130 | 500 | 90 | 40 | 77.4 | 0.094 | 0.166
120 | 400 | 90 | 30 | 99.9 | 0.28 | 0.018
120 | 500 | 80 | 40 | 79.1 | 0.097 | 0.148
170 | 600 | 90 | 50 | 72.6 | 0.083 | 0.255
160 | 600 | 90 | 50 | 67 | 0.077 | 0.301
190 | 500 | 90 | 40 | 99.8 | 0.28 | 0.017
190 | 500 | 80 | 40 | 99.6 | 0.27 | 0.021
150 | 600 | 80 | 40 | 81.3 | 0.13 | 0.141
180 | 400 | 90 | 40 | 99.5 | 0.26 | 0.025
150 | 400 | 90 | 30 | 98.6 | 0.23 | 0.027
130 | 500 | 80 | 30 | 99.9 | 0.26 | 0.016
140 | 500 | 80 | 40 | 88.1 | 0.19 | 0.068
120 | 600 | 90 | 50 | 60.2 | 0.075 | 0.361
160 | 500 | 80 | 40 | 99.4 | 0.26 | 0.027
170 | 600 | 80 | 50 | 76.3 | 0.094 | 0.168
140 | 400 | 90 | 50 | 81 | 0.12 | 0.143
180 | 400 | 90 | 50 | 99.5 | 0.25 | 0.025
130 | 600 | 80 | 40 | 73.9 | 0.087 | 0.186
150 | 600 | 90 | 40 | 74.4 | 0.089 | 0.178
160 | 600 | 80 | 50 | 73.7 | 0.086 | 0.184
150 | 500 | 80 | 30 | 99.5 | 0.26 | 0.024
130 | 400 | 90 | 40 | 90.6 | 0.21 | 0.05
190 | 600 | 80 | 50 | 81.4 | 0.14 | 0.14
150 | 600 | 80 | 50 | 72.4 | 0.082 | 0.278
170 | 400 | 80 | 50 | 99.9 | 0.27 | 0.017
170 | 500 | 90 | 50 | 79.3 | 0.11 | 0.145
150 | 500 | 90 | 50 | 73.6 | 0.085 | 0.198
130 | 600 | 80 | 30 | 91.2 | 0.21 | 0.049
160 | 600 | 90 | 30 | 99.3 | 0.25 | 0.033
190 | 400 | 90 | 30 | 98.1 | 0.18 | 0.0289
130 | 600 | 90 | 30 | 82.3 | 0.15 | 0.12
130 | 400 | 90 | 50 | 77.2 | 0.096 | 0.159
190 | 400 | 80 | 50 | 99.8 | 0.26 | 0.022
190 | 500 | 80 | 50 | 96.6 | 0.25 | 0.036
190 | 500 | 80 | 30 | 97.9 | 0.2 | 0.0293
120 | 600 | 90 | 30 | 78.5 | 0.099 | 0.154
190 | 600 | 80 | 40 | 99.3 | 0.24 | 0.029
180 | 400 | 80 | 30 | 98.2 | 0.17 | 0.03
170 | 600 | 80 | 40 | 88.6 | 0.21 | 0.06
160 | 400 | 80 | 30 | 97.8 | 0.19 | 0.0297
150 | 400 | 80 | 30 | 97.8 | 0.21 | 0.0289
120 | 400 | 90 | 40 | 85.2 | 0.17 | 0.094
130 | 600 | 80 | 50 | 64.3 | 0.078 | 0.353
180 | 500 | 90 | 40 | 99.5 | 0.26 | 0.025
170 | 600 | 80 | 30 | 99.6 | 0.29 | 0.02
130 | 500 | 80 | 40 | 84 | 0.13 | 0.113
120 | 400 | 80 | 50 | 79 | 0.098 | 0.15
130 | 500 | 90 | 30 | 97.2 | 0.25 | 0.035
160 | 600 | 90 | 40 | 78.6 | 0.096 | 0.152
140 | 400 | 80 | 30 | 98.1 | 0.21 | 0.029
150 | 600 | 90 | 50 | 65.6 | 0.078 | 0.361
170 | 600 | 90 | 40 | 81.3 | 0.13 | 0.143
120 | 400 | 80 | 40 | 93.8 | 0.22 | 0.049
150 | 400 | 90 | 40 | 99.8 | 0.26 | 0.021
160 | 400 | 80 | 50 | 99.5 | 0.27 | 0.028
170 | 400 | 80 | 40 | 99.2 | 0.24 | 0.026
190 | 500 | 90 | 30 | 98.8 | 0.22 | 0.029
130 | 500 | 90 | 50 | 66.3 | 0.078 | 0.342
140 | 500 | 90 | 50 | 71.5 | 0.079 | 0.283
170 | 400 | 90 | 40 | 99.8 | 0.27 | 0.019
120 | 400 | 80 | 30 | 99.5 | 0.25 | 0.023
140 | 600 | 90 | 50 | 62.3 | 0.077 | 0.364
140 | 600 | 90 | 40 | 72.7 | 0.081 | 0.246
180 | 600 | 80 | 50 | 79.3 | 0.1 | 0.146
150 | 500 | 80 | 40 | 94.2 | 0.24 | 0.045
140 | 400 | 90 | 30 | 99.3 | 0.24 | 0.026
120 | 600 | 90 | 40 | 65.4 | 0.079 | 0.345
160 | 400 | 90 | 40 | 99.9 | 0.29 | 0.017
120 | 600 | 80 | 50 | 61.3 | 0.075 | 0.373
190 | 400 | 90 | 40 | 99.3 | 0.25 | 0.025
120 | 600 | 80 | 30 | 85.2 | 0.18 | 0.093
150 | 400 | 90 | 50 | 84.9 | 0.16 | 0.112
180 | 500 | 80 | 40 | 99.7 | 0.29 | 0.017
180 | 500 | 90 | 50 | 81.6 | 0.13 | 0.121
140 | 500 | 80 | 30 | 99.7 | 0.27 | 0.016
190 | 600 | 90 | 40 | 88.3 | 0.2 | 0.065
170 | 400 | 80 | 30 | 98.3 | 0.18 | 0.031
140 | 600 | 80 | 30 | 98.8 | 0.25 | 0.031
170 | 400 | 90 | 30 | 98.2 | 0.2 | 0.028
170 | 600 | 90 | 30 | 99.8 | 0.28 | 0.019
140 | 500 | 90 | 40 | 81.1 | 0.11 | 0.143
140 | 600 | 90 | 30 | 87.5 | 0.18 | 0.085
150 | 600 | 80 | 30 | 99.8 | 0.27 | 0.02
130 | 400 | 80 | 50 | 83.4 | 0.14 | 0.116
140 | 500 | 90 | 30 | 99.6 | 0.27 | 0.023
130 | 400 | 80 | 30 | 98.8 | 0.22 | 0.028
120 | 500 | 90 | 40 | 73.6 | 0.086 | 0.214
170 | 500 | 80 | 50 | 86.2 | 0.19 | 0.078
170 | 500 | 90 | 40 | 95.6 | 0.24 | 0.039
140 | 600 | 80 | 40 | 77.6 | 0.096 | 0.158
180 | 400 | 90 | 30 | 98.1 | 0.19 | 0.0295
140 | 400 | 80 | 50 | 88.1 | 0.19 | 0.073
120 | 500 | 90 | 30 | 89.2 | 0.22 | 0.054
180 | 400 | 80 | 40 | 98.5 | 0.23 | 0.029
150 | 500 | 80 | 50 | 79.2 | 0.1 | 0.147
160 | 500 | 90 | 50 | 76.5 | 0.098 | 0.165
190 | 600 | 90 | 30 | 99.7 | 0.28 | 0.018
180 | 500 | 80 | 30 | 98.1 | 0.22 | 0.028
130 | 600 | 90 | 50 | 60.3 | 0.076 | 0.352
180 | 600 | 90 | 40 | 85.1 | 0.17 | 0.098
170 | 500 | 80 | 30 | 98.2 | 0.21 | 0.03
180 | 400 | 80 | 50 | 99.8 | 0.29 | 0.015
150 | 500 | 90 | 30 | 99.8 | 0.29 | 0.017
160 | 400 | 80 | 40 | 99.5 | 0.25 | 0.022
130 | 400 | 80 | 40 | 99.5 | 0.25 | 0.023
170 | 400 | 90 | 50 | 94.5 | 0.25 | 0.042
190 | 600 | 80 | 30 | 99.2 | 0.24 | 0.025
190 | 400 | 80 | 30 | 98.1 | 0.18 | 0.03
120 | 400 | 90 | 50 | 73.5 | 0.086 | 0.219
150 | 400 | 80 | 50 | 94.1 | 0.23 | 0.047
150 | 400 | 80 | 40 | 99.8 | 0.28 | 0.017
120 | 600 | 80 | 40 | 72.4 | 0.082 | 0.279
190 | 400 | 90 | 50 | 99.9 | 0.26 | 0.018
160 | 600 | 80 | 30 | 99.9 | 0.3 | 0.015

## test
功率 | 扫描速度 | 扫描间隙 | 层厚 | 致密度 | 阻抗(MΩ cm-2) | Jcorr (μA cm-2)
180 | 600 | 80 | 30 | 99.4 | 0.25 | 0.024
180 | 600 | 90 | 50 | 73.5 | 0.083 | 0.247
120 | 500 | 80 | 30 | 99.4 | 0.26 | 0.029
140 | 400 | 80 | 40 | 99.8 | 0.27 | 0.017
190 | 500 | 90 | 50 | 85.9 | 0.19 | 0.085
130 | 600 | 90 | 40 | 71.3 | 0.078 | 0.292
160 | 400 | 90 | 30 | 98.2 | 0.22 | 0.0289
160 | 500 | 90 | 40 | 89.3 | 0.2 | 0.053
180 | 500 | 80 | 50 | 90.3 | 0.22 | 0.051
130 | 500 | 80 | 50 | 73.2 | 0.083 | 0.229
150 | 500 | 90 | 40 | 85 | 0.15 | 0.101
140 | 400 | 90 | 40 | 98.3 | 0.26 | 0.033
170 | 500 | 80 | 40 | 99.9 | 0.28 | 0.018
190 | 400 | 80 | 40 | 98.3 | 0.21 | 0.029
180 | 600 | 90 | 30 | 99.9 | 0.29 | 0.016
160 | 400 | 90 | 50 | 89.2 | 0.21 | 0.059
190 | 600 | 90 | 50 | 76.2 | 0.091 | 0.175
150 | 600 | 90 | 30 | 92.3 | 0.22 | 0.048
160 | 500 | 80 | 30 | 99.2 | 0.23 | 0.027
180 | 600 | 80 | 40 | 94.3 | 0.23 | 0.041
120 | 500 | 80 | 50 | 71.1 | 0.079 | 0.293
170 | 500 | 90 | 30 | 99.4 | 0.25 | 0.024
160 | 500 | 90 | 30 | 99.5 | 0.28 | 0.021
130 | 400 | 90 | 30 | 99.7 | 0.25 | 0.023
160 | 600 | 80 | 40 | 85.3 | 0.16 | 0.095
160 | 500 | 80 | 50 | 81.6 | 0.13 | 0.131
140 | 600 | 80 | 50 | 66.3 | 0.076 | 0.312
120 | 500 | 90 | 50 | 62.3 | 0.076 | 0.352
140 | 500 | 80 | 50 | 76.1 | 0.09 | 0.163