## Sheet1
功率 | 扫描速度 | 扫描间隙 | 层厚 | 能量密度 | 致密度 | 阻抗(MΩ cm-2) | Jcorr (μA cm-2) | ED_bin
120 | 600 | 90 | 50 | 44.44444 | 60.2 | 0.075 | 0.361 | Low
130 | 500 | 90 | 50 | 57.77778 | 66.3 | 0.078 | 0.342 | Low
160 | 600 | 90 | 50 | 59.25926 | 67 | 0.077 | 0.301 | Low
170 | 600 | 90 | 50 | 62.96296 | 72.6 | 0.083 | 0.255 | Low
140 | 500 | 80 | 50 | 70 | 76.1 | 0.09 | 0.163 | Low
130 | 500 | 80 | 40 | 81.25 | 84 | 0.13 | 0.113 | Mid
150 | 500 | 90 | 40 | 83.33333 | 85 | 0.15 | 0.101 | Mid
150 | 400 | 80 | 50 | 93.75 | 94.1 | 0.23 | 0.047 | Mid
120 | 400 | 90 | 40 | 83.33333 | 85.2 | 0.17 | 0.094 | Mid
190 | 600 | 90 | 40 | 87.96296 | 88.3 | 0.2 | 0.065 | Mid
150 | 600 | 90 | 30 | 92.59259 | 92.3 | 0.22 | 0.048 | Mid
190 | 500 | 80 | 50 | 95 | 96.6 | 0.25 | 0.036 | Mid
120 | 600 | 80 | 30 | 83.33333 | 85.2 | 0.18 | 0.093 | Mid
170 | 400 | 90 | 50 | 94.44444 | 94.5 | 0.25 | 0.042 | Mid
170 | 400 | 90 | 40 | 118.0556 | 99.8 | 0.27 | 0.019 | High
160 | 400 | 80 | 40 | 125 | 99.5 | 0.25 | 0.022 | High
180 | 500 | 80 | 40 | 112.5 | 99.7 | 0.29 | 0.017 | High
190 | 500 | 80 | 40 | 118.75 | 99.6 | 0.27 | 0.021 | High
190 | 400 | 90 | 40 | 131.9444 | 99.3 | 0.25 | 0.025 | High
140 | 400 | 90 | 30 | 129.6296 | 99.3 | 0.24 | 0.026 | High
140 | 500 | 80 | 30 | 116.6667 | 99.7 | 0.27 | 0.016 | High
130 | 400 | 90 | 30 | 120.3704 | 99.7 | 0.25 | 0.023 | High
190 | 600 | 90 | 30 | 117.284 | 99.7 | 0.28 | 0.018 | High
190 | 400 | 80 | 50 | 118.75 | 99.8 | 0.26 | 0.022 | High