## Sheet1
功率 | 扫描速度 | 扫描间隙 | 层厚 | 能量密度 | 致密度 | 阻抗(MΩ cm-2) | Jcorr (μA cm-2) | ED_bin
120 | 600 | 90 | 30 | 74.07407 | 78.5 | 0.099 | 0.154 | Low
140 | 500 | 90 | 30 | 103.7037 | 99.6 | 0.27 | 0.023 | Mid
180 | 400 | 90 | 30 | 166.6667 | 98.1 | 0.19 | 0.0295 | High