## Sheet1
功率 | 扫描速度 | 扫描间隙 | 层厚 | 能量密度 | 致密度 | 阻抗(MΩ cm-2) | Jcorr (μA cm-2) | ED_bin | RandomForest_致密度 | RandomForest_阻抗(MΩ cm-2) | RandomForest_Jcorr(μA cm-2) | XGBoost_致密度 | XGBoost_阻抗(MΩ cm-2) | XGBoost_Jcorr(μA cm-2) | LightGBM_致密度 | LightGBM_阻抗(MΩ cm-2) | LightGBM_Jcorr(μA cm-2)
120 | 600 | 90 | 30 | 74.07407 | 78.5 | 0.099 | 0.154 | Low | 80.60032 | 0.1273161 | 0.1407 | 78.3612 | 0.1172253 | 0.1517091 | 82.3882 | 0.1578561 | 0.1336444
140 | 500 | 90 | 30 | 103.7037 | 99.6 | 0.27 | 0.023 | Mid | 98.45032 | 0.2620323 | 0.02785484 | 98.64569 | 0.2657828 | 0.02716298 | 97.98644 | 0.2605434 | 0.02398464
180 | 400 | 90 | 30 | 166.6667 | 98.1 | 0.19 | 0.0295 | High | 98.17677 | 0.1935161 | 0.02889742 | 98.72739 | 0.1914501 | 0.02532105 | 98.64239 | 0.1979904 | 0.02945857